## Sheet1
Experiments |  | Parameters | [7 empty] | Surface Quality |  | Defects | [5 empty] | Material
#e | e | laser power | p | scanning speed | p | hatch spacing |  | Layer thickness | p | Sa(µm) | s | Type | d | count | d | size | d | Material | m
1 | e1 | 120 | p3 | 800 | p9 | 0.05 | p14 | 30 | p21 | 1.778641 | s2 | 1,2 | 1,2 | 44 | d8 | 6682 | d18 | 316L | m1
2 | e2 | 120 | p3 | 1000 | p10 | 0.07 | p16 | 30 | p21 | 2.700507 | s3 | 1,2,4 | 1,2,4 | 26 | d7 | 4529 | d16 | 316L | m1
3 | e3 | 120 | p3 | 1200 | p11 | 0.09 | p17 | 30 | p21 | 4.549627 | s5 | 2 | 2 | 18 | d6 | 5757 | d17 | 316L | m1
4 | e4 | 120 | p3 | 1400 | p12 | 0.11 | p18 | 30 | p21 | 5.118108 | s6 | 1,2,4 | 1,2,4 | 26 | d7 | 6878 | d18 | 316L | m1
5 | e5 | 140 | p4 | 800 | p9 | 0.07 | p16 | 30 | p21 | 1.258828 | s2 | 1,2,3 | 1,2,3 | 17 | d6 | 4820 | d16 | 316L | m1
6 | e6 | 140 | p4 | 1000 | p10 | 0.05 | p14 | 30 | p21 | 2.133156 | s3 | 1,2,3 | 1,2,3 | 18 | d6 | 6957 | d18 | 316L | m1
7 | e7 | 140 | p4 | 1200 | p11 | 0.11 | p18 | 30 | p21 | 3.889309 | s4 | 1,2 | 1,2 | 23 | d6 | 5223 | d16 | 316L | m1
8 | e8 | 140 | p4 | 1400 | p12 | 0.09 | p17 | 30 | p21 | 4.510553 | s5 | 1,2 | 1,2 | 18 | d6 | 4449 | d15 | 316L | m1
9 | e9 | 160 | p5 | 800 | p9 | 0.09 | p17 | 30 | p21 | 2.51179 | s3 | 1,2 | 1,2 | 51 | d9 | 7338 | d18 | 316L | m1
10 | e10 | 160 | p5 | 1000 | p10 | 0.11 | p18 | 30 | p21 | 3.577848 | s4 | 1,2 | 1,2 | 27 | d7 | 5927 | d17 | 316L | m1
11 | e11 | 160 | p5 | 1200 | p11 | 0.05 | p14 | 30 | p21 | 1.953898 | s2 | 1,2 | 1,2 | 20 | d6 | 8416 | d19 | 316L | m1
12 | e12 | 160 | p5 | 1400 | p12 | 0.07 | p16 | 30 | p21 | 3.399254 | s3 | 1,2 | 1,2 | 56 | d10 | 8307 | d19 | 316L | m1
13 | e13 | 180 | p6 | 800 | p9 | 0.11 | p18 | 30 | p21 | 1.785645 | s2 | 1,2 | 1,2 | 45 | d9 | 8042 | d19 | 316L | m1
14 | e14 | 180 | p6 | 1000 | p10 | 0.09 | p17 | 30 | p21 | 1.72036 | s2 | 2 | 2 | 11 | d5 | 4359 | d15 | 316L | m1
15 | e15 | 180 | p6 | 1200 | p11 | 0.07 | p16 | 30 | p21 | 2.979621 | s3 | 1,2 | 1,2 | 23 | d6 | 5326 | d16 | 316L | m1
16 | e16 | 180 | p6 | 1400 | p12 | 0.05 | p14 | 30 | p21 | 3.456559 | s4 | 1,2 | 1,2 | 48 | d9 | 5528 | d17 | 316L | m1
17 | e17 | 180 | p6 | 1500 | p13 | 0.15 | p19 | 30 | p21 | 6.197085 | s7 | 1,2 | 1,2 | 39 | d8 | 7577 | d19 | 316L | m1
18 | e18 | 100 | p2 | 600 | p7 | 0.05 | p14 | 30 | p21 | 2.21 | s3 | 1,2,4 | 1,2,4 | 18 | d6 | 4113 | d15 | 316L | m1
19 | e19 | 70 | p1 | 700 | p8 | 0.06 | p15 | 20 | p20 | 2.11 | s3 | 1,2 | 1,2 | 25 | d7 | 1972 | d13 | 316L | m1
20 | e20 | 70 | p1 | 700 | p8 | 0.06 | p15 | 20 | p20 | 1.97 | s2 | 1,2,4 | 1,2,4 | 57 | d10 | 3302 | d14 | 316L | m1
21 | e21 | 70 | p1 | 700 | p8 | 0.06 | p15 | 20 | p20 | 2.15 | s3 | 1,2 | 1,2 | 36 | d8 | 2589 | d14 | 316L | m1
22 | e22 | 70 | p1 | 700 | p8 | 0.06 | p15 | 20 | p20 | 1.94 | s2 | 1,2,4 | 1,2,4 | 33 | d7 | 2382 | d13 | 316L | m1
23 | e23 | 70 | p1 | 700 | p8 | 0.06 | p15 | 20 | p20 | 2.06 | s3 | 1,2,4 | 1,2,4 | 44 | d8 | 2812 | d14 | 316L | m1
24 | e24 | 70 | p1 | 700 | p8 | 0.06 | p15 | 20 | p20 | 1.83 | s2 | 1,2,3,4 | 1,2,3,4 | 44 | d8 | 2801 | d14 | 316L | m1
25 | e25 | 70 | p1 | 700 | p8 | 0.06 | p15 | 20 | p20 | 1.88 | s2 | 1,2 | 1,2 | 37 | d8 | 2729 | d14 | 316L | m1
26 | e26 | 70 | p1 | 700 | p8 | 0.06 | p15 | 20 | p20 | 2.01 | s3 | 1,2,3,4 | 1,2,3,4 | 29 | d7 | 2588 | d14 | 316L | m1
27 | e27 | 70 | p1 | 700 | p8 | 0.06 | p15 | 20 | p20 | 2.13 | s3 | 1,2 | 1,2 | 28 | d7 | 2528 | d14 | 316L | m1
28 | e28 | 70 | p1 | 700 | p8 | 0.06 | p15 | 20 | p20 | 2.13 | s3 | 1,2,4 | 1,2,4 | 35 | d8 | 2834 | d14 | 316L | m1
29 | e29 | 70 | p1 | 700 | p8 | 0.06 | p15 | 20 | p20 | 1.93 | s2 | 1,2,4 | 1,2,4 | 41 | d8 | 2857 | d14 | 316L | m1
30 | e30 | 70 | p1 | 700 | p8 | 0.06 | p15 | 20 | p20 | 1.87 | s2 | 1,2 | 1,2 | 60 | d10 | 3411 | d14 | 316L | m1
31 | e31 | 70 | p1 | 700 | p8 | 0.06 | p15 | 20 | p20 | 2.07 | s3 | 1,2 | 1,2 | 70 | d11 | 3700 | d15 | 316L | m1
32 | e32 | 70 | p1 | 700 | p8 | 0.06 | p15 | 20 | p20 | 1.45 | s2 | 1,2 | 1,2 | 58 | d10 | 3352 | d14 | 316L | m1
33 | e33 | 70 | p1 | 700 | p8 | 0.06 | p15 | 20 | p20 | 1.9 | s2 | 1,2,3 | 1,2,3 | 52 | d9 | 3016 | d14 | 316L | m1
34 | e34 | 70 | p1 | 700 | p8 | 0.06 | p15 | 20 | p20 | 2.14 | s3 | 1,2,4 | 1,2,4 | 41 | d8 | 2298 | d13 | 316L | m1
35 | e35 | 70 | p1 | 700 | p8 | 0.06 | p15 | 20 | p20 | 1.92 | s2 | 1,2,3 | 1,2,3 | 31 | d7 | 2363 | d13 | 316L | m1
36 | e36 | 70 | p1 | 700 | p8 | 0.06 | p15 | 20 | p20 | 1.79 | s2 | 1,2,4 | 1,2,4 | 40 | d8 | 2697 | d14 | 316L | m1
37 | e37 | 70 | p1 | 700 | p8 | 0.06 | p15 | 20 | p20 | 1.67 | s2 | 1,2,3,4 | 1,2,3,4 | 33 | d7 | 2822 | d14 | 316L | m1
38 | e38 | 70 | p1 | 700 | p8 | 0.06 | p15 | 20 | p20 | 1.42 | s2 | 1,2,4 | 1,2,4 | 23 | d6 | 2417 | d13 | 316L | m1
39 | e39 | 70 | p1 | 700 | p8 | 0.06 | p15 | 20 | p20 | 1.35 | s2 | 1,2,4 | 1,2,4 | 45 | d9 | 2873 | d14 | 316L | m1
40 | e40 | 70 | p1 | 700 | p8 | 0.06 | p15 | 20 | p20 | 2.38 | s3 | 1,2,3 | 1,2,3 | 57 | d10 | 2718 | d14 | 316L | m1
41 | e41 | 70 | p1 | 700 | p8 | 0.06 | p15 | 20 | p20 | 2.31 | s3 | 1,2,4 | 1,2,4 | 51 | d9 | 2351 | d13 | 316L | m1
42 | e42 | 70 | p1 | 700 | p8 | 0.06 | p15 | 20 | p20 | 2.01 | s3 | 1,2 | 1,2 | 54 | d9 | 3422 | d14 | 316L | m1
43 | e43 | 70 | p1 | 700 | p8 | 0.06 | p15 | 20 | p20 | 1.9 | s2 | 1,2,4 | 1,2,4 | 58 | d10 | 2981 | d14 | 316L | m1
44 | e44 | 70 | p1 | 700 | p8 | 0.06 | p15 | 20 | p20 | 1.83 | s2 | 1,2,4 | 1,2,4 | 46 | d9 | 2768 | d14 | 316L | m1
45 | e45 | 70 | p1 | 700 | p8 | 0.06 | p15 | 20 | p20 | 1.32 | s2 | 1,2,3,4 | 1,2,3,4 | 34 | d7 | 2835 | d14 | 316L | m1
46 | e46 | 70 | p1 | 700 | p8 | 0.06 | p15 | 20 | p20 | 1.23 | s2 | 1,2,3,4 | 1,2,3,4 | 50 | d9 | 3680 | d15 | 316L | m1
47 | e47 | 70 | p1 | 700 | p8 | 0.06 | p15 | 20 | p20 | 2.45 | s3 | 1,2,3,4 | 1,2,3,4 | 47 | d9 | 3511 | d15 | 316L | m1
48 | e48 | 70 | p1 | 700 | p8 | 0.06 | p15 | 20 | p20 | 2.13 | s3 | 1,2 | 1,2 | 21 | d6 | 1883 | d13 | 316L | m1
49 | e49 | 70 | p1 | 700 | p8 | 0.06 | p15 | 20 | p20 | 2.16 | s3 | 1,2,4 | 1,2,4 | 26 | d7 | 2517 | d14 | 316L | m1
50 | e50 | 70 | p1 | 700 | p8 | 0.06 | p15 | 20 | p20 | 2.2 | s3 | 1,2,4 | 1,2,4 | 43 | d8 | 3377 | d14 | 316L | m1
51 | e51 | 70 | p1 | 700 | p8 | 0.06 | p15 | 20 | p20 | 1.99 | s2 | 1,2,3 | 1,2,3 | 33 | d7 | 2327 | d13 | 316L | m1
52 | e52 | 70 | p1 | 700 | p8 | 0.06 | p15 | 20 | p20 | 1.64 | s2 | 1,2 | 1,2 | 32 | d7 | 2689 | d14 | 316L | m1
53 | e53 | 70 | p1 | 700 | p8 | 0.06 | p15 | 20 | p20 | 1.44 | s2 | 1,2 | 1,2 | 57 | d10 | 2932 | d14 | 316L | m1
54 | e54 | 70 | p1 | 700 | p8 | 0.06 | p15 | 20 | p20 | 1.83 | s2 | 1,2 | 1,2 | 31 | d7 | 2393 | d13 | 316L | m1
55 | e55 | 70 | p1 | 700 | p8 | 0.06 | p15 | 20 | p20 | 2.02 | s3 | 1,2,3 | 1,2,3 | 39 | d8 | 2829 | d14 | 316L | m1
56 | e56 | 70 | p1 | 700 | p8 | 0.06 | p15 | 20 | p20 | 1.76 | s2 | 1,2,3,4 | 1,2,3,4 | 46 | d9 | 2831 | d14 | 316L | m1
57 | e57 | 70 | p1 | 700 | p8 | 0.06 | p15 | 20 | p20 | 1.98 | s2 | 1,2 | 1,2 | 38 | d8 | 2683 | d14 | 316L | m1
58 | e58 | 70 | p1 | 700 | p8 | 0.06 | p15 | 20 | p20 | 2.3 | s3 | 1,2,3 | 1,2,3 | 54 | d9 | 2854 | d14 | 316L | m1
59 | e59 | 70 | p1 | 700 | p8 | 0.06 | p15 | 20 | p20 | 1.57 | s2 | 1,2 | 1,2 | 39 | d8 | 2984 | d14 | 316L | m1
60 | e60 | 70 | p1 | 700 | p8 | 0.06 | p15 | 20 | p20 | 1.87 | s2 | 1,2,4 | 1,2,4 | 41 | d8 | 2723 | d14 | 316L | m1
61 | e61 | 70 | p1 | 700 | p8 | 0.06 | p15 | 20 | p20 | 1.85 | s2 | 1,2 | 1,2 | 41 | d8 | 2534 | d14 | 316L | m1
62 | e62 | 70 | p1 | 700 | p8 | 0.06 | p15 | 20 | p20 | 1.9 | s2 | 1,2,4 | 1,2,4 | 33 | d7 | 2227 | d13 | 316L | m1
63 | e63 | 70 | p1 | 700 | p8 | 0.06 | p15 | 20 | p20 | 2.14 | s3 | 1,2 | 1,2 | 21 | d6 | 2445 | d13 | 316L | m1
64 | e64 | 70 | p1 | 700 | p8 | 0.06 | p15 | 20 | p20 | 1.85 | s2 | 1,2,4 | 1,2,4 | 47 | d9 | 2595 | d14 | 316L | m1
65 | e65 | 70 | p1 | 700 | p8 | 0.06 | p15 | 20 | p20 | 1.88 | s2 | 1,2,4 | 1,2,4 | 32 | d7 | 2915 | d14 | 316L | m1
66 | e66 | 70 | p1 | 700 | p8 | 0.06 | p15 | 20 | p20 | 1.71 | s2 | 1,2 | 1,2 | 37 | d8 | 3065 | d14 | 316L | m1
0
67 | e67 | 70 | p1 | 700 | p8 | 0.06 | p15 | 20 | p20 | 1.13 | s2 | 1,2,4 | 1,2,4 | 32 | d7 | 2135 | d13 | CoCr | m2
68 | e68 | 70 | p1 | 700 | p8 | 0.06 | p15 | 20 | p20 | 0.93 | s1 | 1,2,4 | 1,2,4 | 38 | d8 | 2492 | d13 | CoCr | m2
69 | e69 | 70 | p1 | 700 | p8 | 0.06 | p15 | 20 | p20 | 0.77 | s1 | 1,2,4 | 1,2,4 | 35 | d8 | 2688 | d14 | CoCr | m2
70 | e70 | 70 | p1 | 700 | p8 | 0.06 | p15 | 20 | p20 | 0.75 | s1 | 1,2,4 | 1,2,4 | 33 | d7 | 2499 | d13 | CoCr | m2
71 | e71 | 70 | p1 | 700 | p8 | 0.06 | p15 | 20 | p20 | 0.86 | s1 | 1,2,4 | 1,2,4 | 32 | d7 | 2519 | d14 | CoCr | m2
72 | e72 | 70 | p1 | 700 | p8 | 0.06 | p15 | 20 | p20 | 0.92 | s1 | 1,2,4 | 1,2,4 | 35 | d8 | 2580 | d14 | CoCr | m2
73 | e73 | 70 | p1 | 700 | p8 | 0.06 | p15 | 20 | p20 | 0.93 | s1 | 1,2,4 | 1,2,4 | 40 | d8 | 2296 | d13 | CoCr | m2
74 | e74 | 70 | p1 | 700 | p8 | 0.06 | p15 | 20 | p20 | 0.9 | s1 | 1,2 | 1,2 | 32 | d7 | 2247 | d13 | CoCr | m2
75 | e75 | 70 | p1 | 700 | p8 | 0.06 | p15 | 20 | p20 | 0.92 | s1 | 1,2,4 | 1,2,4 | 36 | d8 | 2444 | d13 | CoCr | m2
76 | e76 | 70 | p1 | 700 | p8 | 0.06 | p15 | 20 | p20 | 0.66 | s1 | 1,2,3,4 | 1,2,3,4 | 37 | d8 | 2720 | d14 | CoCr | m2
77 | e77 | 70 | p1 | 700 | p8 | 0.06 | p15 | 20 | p20 | 0.88 | s1 | 1,2,4 | 1,2,4 | 32 | d7 | 2759 | d14 | CoCr | m2
78 | e78 | 70 | p1 | 700 | p8 | 0.06 | p15 | 20 | p20 | 0.67 | s1 | 1,2,4 | 1,2,4 | 31 | d7 | 1919 | d13 | CoCr | m2
79 | e79 | 70 | p1 | 700 | p8 | 0.06 | p15 | 20 | p20 | 0.73 | s1 | 1,2,4 | 1,2,4 | 33 | d7 | 1373 | d12 | CoCr | m2
80 | e80 | 70 | p1 | 700 | p8 | 0.06 | p15 | 20 | p20 | 0.82 | s1 | 1,2,4 | 1,2,4 | 34 | d7 | 2015 | d13 | CoCr | m2
81 | e81 | 70 | p1 | 700 | p8 | 0.06 | p15 | 20 | p20 | 0.81 | s1 | 1,2,4 | 1,2,4 | 58 | d10 | 2446 | d13 | CoCr | m2
82 | e82 | 70 | p1 | 700 | p8 | 0.06 | p15 | 20 | p20 | 0.9 | s1 | 1,2,3,4 | 1,2,3,4 | 26 | d7 | 1997 | d13 | CoCr | m2
83 | e83 | 70 | p1 | 700 | p8 | 0.06 | p15 | 20 | p20 | 0.95 | s1 | 1,2,4 | 1,2,4 | 31 | d7 | 2346 | d13 | CoCr | m2
84 | e84 | 70 | p1 | 700 | p8 | 0.06 | p15 | 20 | p20 | 0.89 | s1 | 1,2,4 | 1,2,4 | 39 | d8 | 2498 | d13 | CoCr | m2
85 | e85 | 70 | p1 | 700 | p8 | 0.06 | p15 | 20 | p20 | 0.84 | s1 | 1,2,4 | 1,2,4 | 55 | d10 | 2845 | d14 | CoCr | m2
86 | e86 | 70 | p1 | 700 | p8 | 0.06 | p15 | 20 | p20 | 0.95 | s1 | 1,2,4 | 1,2,4 | 56 | d10 | 2393 | d13 | CoCr | m2
87 | e87 | 70 | p1 | 700 | p8 | 0.06 | p15 | 20 | p20 | 1.05 | s2 | 1,2,4 | 1,2,4 | 26 | d7 | 1596 | d13 | CoCr | m2
88 | e88 | 70 | p1 | 700 | p8 | 0.06 | p15 | 20 | p20 | 0.82 | s1 | 1,2,4 | 1,2,4 | 28 | d7 | 2119 | d13 | CoCr | m2
89 | e89 | 70 | p1 | 700 | p8 | 0.06 | p15 | 20 | p20 | 0.69 | s1 | 1,2,4 | 1,2,4 | 23 | d6 | 2039 | d13 | CoCr | m2
90 | e90 | 70 | p1 | 700 | p8 | 0.06 | p15 | 20 | p20 | 0.64 | s1 | 1,2,4 | 1,2,4 | 46 | d9 | 2177 | d13 | CoCr | m2
91 | e91 | 70 | p1 | 700 | p8 | 0.06 | p15 | 20 | p20 | 1.13 | s2 | 1,2,4 | 1,2,4 | 48 | d9 | 1983 | d13 | CoCr | m2
92 | e92 | 70 | p1 | 700 | p8 | 0.06 | p15 | 20 | p20 | 1.1 | s2 | 1,2,4 | 1,2,4 | 52 | d9 | 2112 | d13 | CoCr | m2
93 | e93 | 70 | p1 | 700 | p8 | 0.06 | p15 | 20 | p20 | 0.99 | s1 | 1,2,3,4 | 1,2,3,4 | 45 | d9 | 2012 | d13 | CoCr | m2
94 | e94 | 70 | p1 | 700 | p8 | 0.06 | p15 | 20 | p20 | 0.82 | s1 | 1,2,4 | 1,2,4 | 27 | d7 | 2064 | d13 | CoCr | m2
95 | e95 | 70 | p1 | 700 | p8 | 0.06 | p15 | 20 | p20 | 0.93 | s1 | 1,2,4 | 1,2,4 | 23 | d6 | 1955 | d13 | CoCr | m2
96 | e96 | 70 | p1 | 700 | p8 | 0.06 | p15 | 20 | p20 | 0.87 | s1 | 1,2 | 1,2 | 46 | d9 | 2074 | d13 | CoCr | m2
97 | e97 | 70 | p1 | 700 | p8 | 0.06 | p15 | 20 | p20 | 0.77 | s1 | 1,2,4 | 1,2,4 | 47 | d9 | 1977 | d13 | CoCr | m2
98 | e98 | 70 | p1 | 700 | p8 | 0.06 | p15 | 20 | p20 | 0.9 | s1 | 1,2,3,4 | 1,2,3,4 | 36 | d8 | 1650 | d13 | CoCr | m2
99 | e99 | 70 | p1 | 700 | p8 | 0.06 | p15 | 20 | p20 | 0.7 | s1 | 1,2,4 | 1,2,4 | 45 | d9 | 2527 | d14 | CoCr | m2
100 | e100 | 70 | p1 | 700 | p8 | 0.06 | p15 | 20 | p20 | 0.71 | s1 | 1,2,4 | 1,2,4 | 51 | d9 | 2782 | d14 | CoCr | m2
101 | e101 | 70 | p1 | 700 | p8 | 0.06 | p15 | 20 | p20 | 0.82 | s1 | 1,2,4 | 1,2,4 | 48 | d9 | 2006 | d13 | CoCr | m2
102 | e102 | 70 | p1 | 700 | p8 | 0.06 | p15 | 20 | p20 | 0.97 | s1 | 1,2,4 | 1,2,4 | 57 | d10 | 2502 | d14 | CoCr | m2
103 | e103 | 70 | p1 | 700 | p8 | 0.06 | p15 | 20 | p20 | 0.78 | s1 | 1,2,4 | 1,2,4 | 43 | d8 | 2320 | d13 | CoCr | m2
104 | e104 | 70 | p1 | 700 | p8 | 0.06 | p15 | 20 | p20 | 0.97 | s1 | 1,2,4 | 1,2,4 | 42 | d8 | 2035 | d13 | CoCr | m2
105 | e105 | 70 | p1 | 700 | p8 | 0.06 | p15 | 20 | p20 | 0.96 | s1 | 1,2,4 | 1,2,4 | 61 | d10 | 2238 | d13 | CoCr | m2
106 | e106 | 70 | p1 | 700 | p8 | 0.06 | p15 | 20 | p20 | 0.95 | s1 | 1,2,4 | 1,2,4 | 73 | d11 | 2785 | d14 | CoCr | m2
107 | e107 | 70 | p1 | 700 | p8 | 0.06 | p15 | 20 | p20 | 0.82 | s1 | 1,2,3,4 | 1,2,3,4 | 48 | d9 | 2147 | d13 | CoCr | m2
108 | e108 | 70 | p1 | 700 | p8 | 0.06 | p15 | 20 | p20 | 0.75 | s1 | 1,2,3,4 | 1,2,3,4 | 60 | d10 | 2239 | d13 | CoCr | m2
109 | e109 | 70 | p1 | 700 | p8 | 0.06 | p15 | 20 | p20 | 1.06 | s2 | 1,2,4 | 1,2,4 | 68 | d11 | 2262 | d13 | CoCr | m2
110 | e110 | 70 | p1 | 700 | p8 | 0.06 | p15 | 20 | p20 | 0.97 | s1 | 1,2,4 | 1,2,4 | 72 | d11 | 2341 | d13 | CoCr | m2
111 | e111 | 70 | p1 | 700 | p8 | 0.06 | p15 | 20 | p20 | 1.47 | s2 | 1,2,3,4 | 1,2,3,4 | 56 | d10 | 2137 | d13 | CoCr | m2
112 | e112 | 70 | p1 | 700 | p8 | 0.06 | p15 | 20 | p20 | 0.83 | s1 | 1,2,3,4 | 1,2,3,4 | 41 | d8 | 2427 | d13 | CoCr | m2
113 | e113 | 70 | p1 | 700 | p8 | 0.06 | p15 | 20 | p20 | 0.93 | s1 | 1,2,4 | 1,2,4 | 34 | d7 | 2215 | d13 | CoCr | m2
114 | e114 | 70 | p1 | 700 | p8 | 0.06 | p15 | 20 | p20 | 0.94 | s1 | 1,2,4 | 1,2,4 | 28 | d7 | 2302 | d13 | CoCr | m2